## readme
skip
BioMetallica bio-opto leaching - Brightway LCI database (biometallica_v1_1), ecoinvent 3.12 cut-off. Built 12 Oct 2026 (v1.1).
Format: bw2io ExcelImporter (same layout as the lci-carbon-fiber-with-db-parameters template). Sheets whose cell A1 says "skip" are ignored on import.
Functional unit: 1 kg "metal doré" from activity "U12 electrowinning and doré smelting" (location HK).
Amounts are values calculated in the companion model workbook BioMetallica_LCI_model_v1.1.xlsx (Balances / LCI exchanges). Change assumptions there, then regenerate this file.
Uncertainty: lognormal (type 2), loc = LN(¦amount¦), scale from pedigree factors (ecoinvent v3 approach, Ciroth et al., 2016, https://doi.org/10.1007/s11367-013-0670-5).
Database parameters (sheet "Database parameters") are triangular multipliers (mode 1) on hotspot exchanges, for parameterised Monte Carlo / sensitivity.
Background database names assumed: ecoinvent-3.12-cutoff and ecoinvent-3.12-biosphere. Rename in column "database" if your project uses other names.
Import (Brightway 2.5 / bw2io >= 0.9):
import bw2data as bd, bw2io as bi
bd.projects.set_current("biometallica")
# ecoinvent first: bi.import_ecoinvent_release("3.12", "cutoff", USERNAME, PASSWORD) (or ecoSpold02 files - the openLCA .zolca files cannot be imported)
imp = bi.ExcelImporter("BioMetallica_LCI_brightway_v1.1.xlsx")
imp.apply_strategies()
imp.match_database("ecoinvent-3.12-cutoff", fields=("name", "unit", "location", "reference product"))
imp.match_database("ecoinvent-3.12-biosphere", kind="biosphere")
imp.match_database(fields=("name", "unit", "location", "reference product")) # internal links
imp.statistics() # expect 0 unlinked; otherwise imp.write_excel(only_unlinked=True)
imp.write_database(activate_parameters=True)
fu = bd.get_node(database="biometallica_v1_1", name="U12 electrowinning and doré smelting")
lca = bd.LCA({fu: 1}, ("IPCC 2021", "climate change", "global warming potential (GWP100)")); lca.lci(); lca.lcia()
Elementary flows use ecoinvent 3.12 names (e.g. HCl = "Hydrochloric acid", air::urban air close to ground). All exchanges were checked against the 3.12 cut-off library index.
U14 (construction material) is a scenario activity and is not linked to the doré system.

## biometallica_v1_1
Database | biometallica_v1_1
Activity | U1 feedstock roasting, electric rotary kiln, 500 degC
comment | Per project day: 1,000 kg ash in, 980 kg roasted ash out. Electric kiln, 20 h hot operation, daily heat-up/cool-down. Flue gas: evaporative quench (500 -> 180 degC), bag filter, wet NaOH scrubber (blowdown to U13a). Feed composition from Sample 378/379 (%w/w). Ash is burden-free (cut-off).
source | Evidente (2026), BioMetallica LCI v1.1; see model workbook Assumptions/Sources.
location | HK
Category | main
production amount | 980
reference product | roasted ash
unit | kilogram
Exchanges
name | amount | location | unit | categories | type | reference product | database | comment | uncertainty type | loc | u1 reliability | u2 completeness | u3 temporal | u4 geographical | u5 technological | ub basic | scale | negative | formula
U1 feedstock roasting, electric rotary kiln, 500 degC | 980 | HK | kilogram |  | production | roasted ash | biometallica_v1_1 | Reference product
market for electricity, medium voltage | 659.4799 | HK | kilowatt hour |  | technosphere | electricity, medium voltage | ecoinvent-3.12-cutoff | Heater (net heat / 0.43) + auxiliaries + refractory re-heat + ash cooler + scrubber pumps. | 2 | 6.491452 | 1.1 | 1.1 | 1.03 | 1.02 | 1.5 | 1.05 | 0.215764 | FALSE | 659.4799337855297 * m_u1_elec
market for sodium hydroxide, without water, in 50% solution state | 1.894782 | RoW | kilogram |  | technosphere | sodium hydroxide, without water, in 50% solution state | ecoinvent-3.12-cutoff | Scrubber NaOH, 1.2x stoichiometry on absorbed HCl, HBr and SO2. | 2 | 0.6391036 | 1.1 | 1.1 | 1.03 | 1.02 | 1.5 | 1.05 | 0.215764 | FALSE
market for tap water | 178.987 | RoW | kilogram |  | technosphere | tap water | ecoinvent-3.12-cutoff | Quench + scrubber make-up water (by balance). | 2 | 5.187313 | 1.1 | 1.05 | 1 | 1 | 1.2 | 1.05 | 0.1084967 | FALSE
U13a acidic wastewater neutralisation with lime | -62.63358 | HK | kilogram |  | technosphere | acidic process wastewater | biometallica_v1_1 | Scrubber blowdown (5 % dissolved salts) to U13a. | 2 | 4.137302 | 1.1 | 1.05 | 1 | 1 | 1.2 | 1.05 | 0.1084967 | TRUE
market for chemical factory, organics | 4e-07 | GLO | unit |  | technosphere | chemical factory, organics | ecoinvent-3.12-cutoff | Plant infrastructure, 4E-10 unit per kg material processed (ecoinvent chemicals convention). | 2 | -14.7318 | 1.2 | 1.1 | 1.03 | 1.02 | 2 | 1.05 | 0.3627756 | FALSE
market for transport, freight, lorry, unspecified | 100 | RoW | ton kilometer |  | technosphere | transport, freight, lorry, diesel, unspecified | ecoinvent-3.12-cutoff | Ash delivery, 100 km assumed. | 2 | 4.60517 | 1.2 | 1.1 | 1.03 | 1.02 | 2 | 1.05 | 0.3627756 | FALSE
Carbon dioxide, fossil | 14.65656 |  | kilogram | air | biosphere |  | ecoinvent-3.12-biosphere | Residual carbon fully oxidised. | 2 | 2.684888 | 1.1 | 1.05 | 1 | 1 | 1.2 | 1.05 | 0.1084967 | FALSE
Sulfur dioxide | 0.05 |  | kilogram | air | biosphere |  | ecoinvent-3.12-biosphere | 100 mg/Nm3 after wet scrubber (BAT-AEL 50-300). | 2 | -2.995732 | 1.1 | 1.1 | 1.03 | 1.02 | 1.5 | 1.05 | 0.215764 | FALSE
Hydrochloric acid | 0.0025 |  | kilogram | air::urban air close to ground | biosphere |  | ecoinvent-3.12-biosphere | HCl 5 mg/Nm3 after wet scrubber (BAT-AEL <=5-10). | 2 | -5.991465 | 1.1 | 1.1 | 1.03 | 1.02 | 1.5 | 1.5 | 0.2950584 | FALSE
Bromine | 0.002468855 |  | kilogram | air::urban air close to ground | biosphere |  | ecoinvent-3.12-biosphere | HBr 5 mg/Nm3 after scrubber, reported as Br (no HBr flow in ecoinvent 3.12). | 2 | -6.004001 | 1.1 | 1.1 | 1.03 | 1.02 | 1.5 | 1.5 | 0.2950584 | FALSE
Dioxins, measured as 2,3,7,8-tetrachlorodibenzo-p-dioxin | 2.5e-10 |  | kilogram | air::urban air close to ground | biosphere |  | ecoinvent-3.12-biosphere | PCDD/F 0.5 ng I-TEQ/Nm3 (range 0.1-3.6). | 2 | -22.10956 | 1.1 | 1.1 | 1.03 | 1.02 | 1.5 | 3 | 0.5896577 | FALSE
Particulate Matter, < 2.5 um | 0.0025 |  | kilogram | air | biosphere |  | ecoinvent-3.12-biosphere | 5 mg/Nm3 after bag filter (BAT-AEL 2-5). | 2 | -5.991465 | 1.1 | 1.1 | 1.03 | 1.02 | 1.5 | 3 | 0.5896577 | FALSE
Water | 0.1349294 |  | cubic meter | air | biosphere |  | ecoinvent-3.12-biosphere | Feed moisture + quench/scrubber evaporation. | 2 | -2.003004 | 1.1 | 1.05 | 1 | 1 | 1.2 | 1.05 | 0.1084967 | FALSE
Activity | U2/U3 acid digestion with ultrasonication, 2 M H2SO4 and H2O2, two washes
comment | Per project day. Two fresh 2 M H2SO4 washes (2.5 L/kg each) with 30 % H2O2 (1.5x Cu stoichiometry), ultrasonication 15 W/L, filtration, water rinse. Waste 1 to U13a.
source | Evidente (2026), BioMetallica LCI v1.1; see model workbook Assumptions/Sources.
location | HK
Category | main
production amount | 1270.535
reference product | preconcentrated solid, wet
unit | kilogram
Exchanges
name | amount | location | unit | categories | type | reference product | database | comment | uncertainty type | loc | u1 reliability | u2 completeness | u3 temporal | u4 geographical | u5 technological | ub basic | scale | negative | formula
U2/U3 acid digestion with ultrasonication, 2 M H2SO4 and H2O2, two washes | 1270.535 | HK | kilogram |  | production | preconcentrated solid, wet | biometallica_v1_1 | Reference product
U1 feedstock roasting, electric rotary kiln, 500 degC | 980 | HK | kilogram |  | technosphere | roasted ash | biometallica_v1_1 |  | 2 | 6.887553 | 1.1 | 1.05 | 1 | 1 | 1.2 | 1.05 | 0.1084967 | FALSE
market for sulfuric acid | 961.1742 | RoW | kilogram |  | technosphere | sulfuric acid | ecoinvent-3.12-cutoff | Pure H2SO4 in two fresh 2 M washes; only ~2.4 % is consumed. | 2 | 6.868156 | 1.1 | 1.05 | 1 | 1 | 1.2 | 1.05 | 0.1084967 | FALSE | 961.1741999999999 * m_u2_acid
market for hydrogen peroxide, without water, in 50% solution state | 10.07743 | RoW | kilogram |  | technosphere | hydrogen peroxide, without water, in 50% solution state | ecoinvent-3.12-cutoff | Pure H2O2 basis. | 2 | 2.310299 | 1.1 | 1.05 | 1 | 1 | 1.2 | 1.05 | 0.1084967 | FALSE
market for water, deionised | 4540.262 | RoW | kilogram |  | technosphere | water, deionised | ecoinvent-3.12-cutoff | Dilution water for 2 M acid and 30 % H2O2. | 2 | 8.42074 | 1.1 | 1.05 | 1 | 1 | 1.2 | 1.05 | 0.1084967 | FALSE
market for tap water | 952.9014 | RoW | kilogram |  | technosphere | tap water | ecoinvent-3.12-cutoff | Final cake rinse. | 2 | 6.859511 | 1.1 | 1.05 | 1 | 1 | 1.2 | 1.05 | 0.1084967 | FALSE
Sulfuric acid | 0.0012 |  | kilogram | air::urban air close to ground | biosphere |  | ecoinvent-3.12-biosphere | Acid mist after demister, 1 mg/Nm3 x 300 Nm3/h. | 2 | -6.725434 | 1.2 | 1.1 | 1.03 | 1.02 | 2 | 1.5 | 0.4148632 | FALSE
market for electricity, medium voltage | 237.736 | HK | kilowatt hour |  | technosphere | electricity, medium voltage | ecoinvent-3.12-cutoff | Ultrasound + mixing + pumping + controls + chiller. | 2 | 5.471161 | 1.1 | 1.05 | 1 | 1 | 1.2 | 1.05 | 0.1084967 | FALSE | 237.736 * m_u2_elec
U13a acidic wastewater neutralisation with lime | -6183.484 | HK | kilogram |  | technosphere | acidic process wastewater | biometallica_v1_1 | Waste 1, acidic liquor (by balance). | 2 | 8.729637 | 1.1 | 1.05 | 1 | 1 | 1.2 | 1.05 | 0.1084967 | TRUE
Activity | U4 formic-acid reduction, 1 M HCOOH, 60 degC, jacketed tank
comment | Per project day. 1 M HCOOH at 3 L/kg, 60 degC; ~98 % of formic acid leaves unreacted in Waste 2 (to U13a).
source | Evidente (2026), BioMetallica LCI v1.1; see model workbook Assumptions/Sources.
location | HK
Category | main
production amount | 1185.027
reference product | enriched metal solid, wet
unit | kilogram
Exchanges
name | amount | location | unit | categories | type | reference product | database | comment | uncertainty type | loc | u1 reliability | u2 completeness | u3 temporal | u4 geographical | u5 technological | ub basic | scale | negative | formula
U4 formic-acid reduction, 1 M HCOOH, 60 degC, jacketed tank | 1185.027 | HK | kilogram |  | production | enriched metal solid, wet | biometallica_v1_1 | Reference product
U2/U3 acid digestion with ultrasonication, 2 M H2SO4 and H2O2, two washes | 1270.535 | HK | kilogram |  | technosphere | preconcentrated solid, wet | biometallica_v1_1 |  | 2 | 7.147193 | 1.1 | 1.05 | 1 | 1 | 1.2 | 1.05 | 0.1084967 | FALSE
market for formic acid | 131.5719 | RoW | kilogram |  | technosphere | formic acid | ecoinvent-3.12-cutoff | Pure HCOOH. | 2 | 4.879553 | 1.1 | 1.05 | 1 | 1 | 1.2 | 1.05 | 0.1084967 | FALSE | 131.57185886366548 * m_u4_formic
market for water, deionised | 2784.306 | RoW | kilogram |  | technosphere | water, deionised | ecoinvent-3.12-cutoff | Water in 1 M solution. | 2 | 7.931754 | 1.1 | 1.05 | 1 | 1 | 1.2 | 1.05 | 0.1084967 | FALSE
market for tap water | 1182.576 | RoW | kilogram |  | technosphere | tap water | ecoinvent-3.12-cutoff | Rinse + cooling/jacket make-up. | 2 | 7.075451 | 1.1 | 1.05 | 1 | 1 | 1.2 | 1.05 | 0.1084967 | FALSE
market for electricity, medium voltage | 209.0946 | HK | kilowatt hour |  | technosphere | electricity, medium voltage | ecoinvent-3.12-cutoff | Heater + agitation + auxiliaries. | 2 | 5.342787 | 1.1 | 1.05 | 1 | 1 | 1.2 | 1.05 | 0.1084967 | FALSE
Carbon dioxide, fossil | 1.767377 |  | kilogram | air | biosphere |  | ecoinvent-3.12-biosphere | Oxide reduction + HCOOH decomposition (fossil HCOOH). | 2 | 0.5694963 | 1.1 | 1.05 | 1 | 1 | 1.2 | 1.05 | 0.1084967 | FALSE
Hydrogen | 0.05763148 |  | kilogram | air | biosphere |  | ecoinvent-3.12-biosphere |  | 2 | -2.853686 | 1.2 | 1.1 | 1.03 | 1.02 | 2 | 1.5 | 0.4148632 | FALSE
Formic acid | 0.1315719 |  | kilogram | air | biosphere |  | ecoinvent-3.12-biosphere |  | 2 | -2.028202 | 1.2 | 1.1 | 1.03 | 1.02 | 2 | 1.5 | 0.4148632 | FALSE
U13a acidic wastewater neutralisation with lime | -3947.452 | HK | kilogram |  | technosphere | acidic process wastewater | biometallica_v1_1 | Waste 2, mixed formic/sulfuric liquor (by balance). | 2 | 8.280825 | 1.1 | 1.05 | 1 | 1 | 1.2 | 1.05 | 0.1084967 | TRUE
Activity | U5 biocyanide generation, 750 L batch bioreactor, engineered C. violaceum
comment | Per 5-day batch; reference unit = kg CN-equivalent stripped to U7. LB medium + glucose + glycine + HEPES, 0.5 vvm, 30 degC, electric sterilisation. Spent broth to U13b.
source | Evidente (2026), BioMetallica LCI v1.1; see model workbook Assumptions/Sources.
location | HK
Category | main
production amount | 0.159049
reference product | cyanide, in HCN stripping gas, biocyanide route
unit | kilogram
Exchanges
name | amount | location | unit | categories | type | reference product | database | comment | uncertainty type | loc | u1 reliability | u2 completeness | u3 temporal | u4 geographical | u5 technological | ub basic | scale | negative | formula
U5 biocyanide generation, 750 L batch bioreactor, engineered C. violaceum | 0.159049 | HK | kilogram |  | production | cyanide, in HCN stripping gas, biocyanide route | biometallica_v1_1 | Reference product | [10 empty] | 0.159049 * m_u5_cn_yield
market for water, deionised | 750 | RoW | kilogram |  | technosphere | water, deionised | ecoinvent-3.12-cutoff | Medium water (main + seed fermenter). | 2 | 6.620073 | 1.05 | 1.05 | 1 | 1 | 1.2 | 1.05 | 0.1004771 | FALSE
market for fodder yeast | 11.3625 | GLO | kilogram |  | technosphere | fodder yeast | ecoinvent-3.12-cutoff | PROXY for tryptone + yeast extract (no ecoinvent dataset); incl. 1 % seed train. | 2 | 2.430318 | 1.2 | 1.1 | 1.03 | 1.02 | 2 | 1.05 | 0.3627756 | FALSE
market for sodium chloride, powder | 7.575 | GLO | kilogram |  | technosphere | sodium chloride, powder | ecoinvent-3.12-cutoff | LB NaCl incl. seed train. | 2 | 2.024853 | 1.05 | 1.05 | 1 | 1 | 1.2 | 1.05 | 0.1004771 | FALSE
market for glucose | 3.80265 | GLO | kilogram |  | technosphere | glucose | ecoinvent-3.12-cutoff | Glucose + L-arabinose (proxy), incl. seed train. | 2 | 1.335698 | 1.05 | 1.05 | 1 | 1 | 1.2 | 1.05 | 0.1004771 | FALSE
market for glycine | 1.515 | GLO | kilogram |  | technosphere | glycine | ecoinvent-3.12-cutoff | Cyanide precursor, 2 g/L, incl. seed train. | 2 | 0.4154154 | 1.05 | 1.05 | 1 | 1 | 1.2 | 1.05 | 0.1004771 | FALSE
market for chemical, organic, unspecified | 9.0256125 | GLO | kilogram |  | technosphere | chemical, organic, unspecified | ecoinvent-3.12-cutoff | PROXY for HEPES buffer, incl. seed train. | 2 | 2.200066 | 1.2 | 1.1 | 1.03 | 1.02 | 2 | 1.05 | 0.3627756 | FALSE
market for silicone product | 0.3598125 | RoW | kilogram |  | technosphere | silicone product | ecoinvent-3.12-cutoff | PROXY for silicone antifoam. | 2 | -1.022172 | 1.2 | 1.1 | 1.03 | 1.02 | 2 | 1.05 | 0.3627756 | FALSE
market for sodium hydroxide, without water, in 50% solution state | 0.48 | RoW | kilogram |  | technosphere | sodium hydroxide, without water, in 50% solution state | ecoinvent-3.12-cutoff | HEPES neutralisation + CIP. | 2 | -0.7339692 | 1.1 | 1.05 | 1 | 1 | 1.2 | 1.05 | 0.1084967 | FALSE
market for tap water | 225.9 | RoW | kilogram |  | technosphere | tap water | ecoinvent-3.12-cutoff | CIP + cooling make-up. | 2 | 5.420092 | 1.1 | 1.05 | 1 | 1 | 1.2 | 1.05 | 0.1084967 | FALSE
market for electricity, medium voltage | 201.7618 | HK | kilowatt hour |  | technosphere | electricity, medium voltage | ecoinvent-3.12-cutoff | Agitation + blower + electric sterilisation + temperature control + auxiliaries + seed train. | 2 | 5.307088 | 1.1 | 1.05 | 1 | 1 | 1.2 | 1.05 | 0.1084967 | FALSE | 201.7618001292825 * m_u5_elec
Carbon dioxide, non-fossil | 3 |  | kilogram | air | biosphere |  | ecoinvent-3.12-biosphere | Biogenic respiration CO2 (held temporarily as carbonate in U7). | 2 | 1.098612 | 1.1 | 1.05 | 1 | 1 | 1.2 | 1.05 | 0.1084967 | FALSE
Water | 0.056 |  | cubic meter | air | biosphere |  | ecoinvent-3.12-biosphere | Humidified exhaust. | 2 | -2.882404 | 1.1 | 1.05 | 1 | 1 | 1.2 | 1.05 | 0.1084967 | FALSE
U13b biological cyanide wastewater treatment | -803.6223 | HK | kilogram |  | technosphere | cyanide-bearing process wastewater | biometallica_v1_1 | Spent broth incl. biomass and residual CN + CIP water. | 2 | 6.689129 | 1.1 | 1.05 | 1 | 1 | 1.2 | 1.05 | 0.1084967 | TRUE
Activity | U6 photocyanide activation, UV 395 nm, 1 L laboratory run
comment | Per 1-L, 8-h run (31 Jul 2026 condition). Precursor sodium hexacyanoferrate(II) decahydrate 1.51 g/L (anhydrous basis in LCI). Residual liquor with bound cyanide to U13b.
source | Evidente (2026), BioMetallica LCI v1.1; see model workbook Assumptions/Sources.
location | HK
Category | main
production amount | 6.705e-05
reference product | cyanide, in HCN stripping gas, photocyanide route
unit | kilogram
Exchanges
name | amount | location | unit | categories | type | reference product | database | comment | uncertainty type | loc | u1 reliability | u2 completeness | u3 temporal | u4 geographical | u5 technological | ub basic | scale | negative | formula
U6 photocyanide activation, UV 395 nm, 1 L laboratory run | 6.705e-05 | HK | kilogram |  | production | cyanide, in HCN stripping gas, photocyanide route | biometallica_v1_1 | Reference product
market for sodium ferrocyanide | 0.000947978 | GLO | kilogram |  | technosphere | sodium ferrocyanide | ecoinvent-3.12-cutoff | Anhydrous basis of 1.51 g decahydrate. | 2 | -6.961179 | 1.05 | 1.05 | 1 | 1 | 1.2 | 1.05 | 0.1004771 | FALSE
market for EDTA, ethylenediaminetetraacetic acid | 0.003 | GLO | kilogram |  | technosphere | EDTA, ethylenediaminetetraacetic acid | ecoinvent-3.12-cutoff |  | 2 | -5.809143 | 1.05 | 1.05 | 1 | 1 | 1.2 | 1.05 | 0.1004771 | FALSE
market for sulfuric acid | 0.00072128 | RoW | kilogram |  | technosphere | sulfuric acid | ecoinvent-3.12-cutoff | 0.4 mL 98 %. | 2 | -7.234483 | 1.05 | 1.05 | 1 | 1 | 1.2 | 1.05 | 0.1004771 | FALSE
market for sodium hydroxide, without water, in 50% solution state | 0.0003 | RoW | kilogram |  | technosphere | sodium hydroxide, without water, in 50% solution state | ecoinvent-3.12-cutoff | 3 pellets x 0.1 g. | 2 | -8.111728 | 1.2 | 1.1 | 1.03 | 1.02 | 2 | 1.05 | 0.3627756 | FALSE
market for water, deionised | 1 | RoW | kilogram |  | technosphere | water, deionised | ecoinvent-3.12-cutoff |  | 2 | 0 | 1.05 | 1.05 | 1 | 1 | 1.2 | 1.05 | 0.1004771 | FALSE
market for tap water | 0.5 | RoW | kilogram |  | technosphere | tap water | ecoinvent-3.12-cutoff | Rinse. | 2 | -0.6931472 | 1.2 | 1.1 | 1.03 | 1.02 | 2 | 1.05 | 0.3627756 | FALSE
market for electricity, medium voltage | 1.157778 | HK | kilowatt hour |  | technosphere | electricity, medium voltage | ecoinvent-3.12-cutoff | UV lamp 80 W x 8 h + stirring + air + cooling + auxiliaries. | 2 | 0.1465025 | 1.1 | 1.05 | 1 | 1 | 1.2 | 1.05 | 0.1084967 | FALSE
Water | 9.984e-05 |  | cubic meter | air | biosphere |  | ecoinvent-3.12-biosphere |  | 2 | -9.211942 | 1.2 | 1.1 | 1.03 | 1.02 | 2 | 1.05 | 0.3627756 | FALSE
U13b biological cyanide wastewater treatment | -1.405636 | HK | kilogram |  | technosphere | cyanide-bearing process wastewater | biometallica_v1_1 | Residual photolysis liquor + rinse. | 2 | 0.3404901 | 1.1 | 1.05 | 1 | 1 | 1.2 | 1.05 | 0.1084967 | TRUE
Activity | U7 cyanide accumulation and stabilisation, NaOH reservoir
comment | Per 5-day cycle. Absorbs HCN from U5 + five U6 runs and all CO2 in the gas (biogenic + atmospheric), pH > 12.
source | Evidente (2026), BioMetallica LCI v1.1; see model workbook Assumptions/Sources.
location | HK
Category | main
production amount | 90.10684
reference product | stabilised cyanide solution
unit | kilogram
Exchanges
name | amount | location | unit | categories | type | reference product | database | comment | uncertainty type | loc | u1 reliability | u2 completeness | u3 temporal | u4 geographical | u5 technological | ub basic | scale | negative | formula
U7 cyanide accumulation and stabilisation, NaOH reservoir | 90.10684 | HK | kilogram |  | production | stabilised cyanide solution | biometallica_v1_1 | Reference product
U5 biocyanide generation, 750 L batch bioreactor, engineered C. violaceum | 0.159049 | HK | kilogram |  | technosphere | cyanide, in HCN stripping gas, biocyanide route | biometallica_v1_1 |  | 2 | -1.838543 | 1.1 | 1.05 | 1 | 1 | 1.2 | 1.05 | 0.1084967 | FALSE
U6 photocyanide activation, UV 395 nm, 1 L laboratory run | 0.00033525 | HK | kilogram |  | technosphere | cyanide, in HCN stripping gas, photocyanide route | biometallica_v1_1 |  | 2 | -8.000634 | 1.1 | 1.05 | 1 | 1 | 1.2 | 1.05 | 0.1084967 | FALSE
market for sodium hydroxide, without water, in 50% solution state | 9.814824 | RoW | kilogram |  | technosphere | sodium hydroxide, without water, in 50% solution state | ecoinvent-3.12-cutoff | 2x HCN stoichiometry + 2 mol NaOH per mol CO2 absorbed. | 2 | 2.283894 | 1.1 | 1.05 | 1 | 1 | 1.2 | 1.05 | 0.1084967 | FALSE
market for water, deionised | 75 | RoW | kilogram |  | technosphere | water, deionised | ecoinvent-3.12-cutoff | Reservoir charge. | 2 | 4.317488 | 1.05 | 1.05 | 1 | 1 | 1.2 | 1.05 | 0.1004771 | FALSE
market for electricity, medium voltage | 7.85 | HK | kilowatt hour |  | technosphere | electricity, medium voltage | ecoinvent-3.12-cutoff |  | 2 | 2.060514 | 1.1 | 1.05 | 1 | 1 | 1.2 | 1.05 | 0.1084967 | FALSE
Hydrogen cyanide | 0.003311188 |  | kilogram | air | biosphere |  | ecoinvent-3.12-biosphere | 2 % capture loss. | 2 | -5.710448 | 1.2 | 1.1 | 1.03 | 1.02 | 2 | 1.5 | 0.4148632 | FALSE
Activity | U8 bio-opto leaching, 5-day batch, 30 degC
comment | Per batch: 10 kg wet U4 cake + all U7 solution. No acid pH correction (removed). Recoveries Au 90 %, Ag 90 %, Cu 70 %, Pd 30 %, Pt 5 %.
source | Evidente (2026), BioMetallica LCI v1.1; see model workbook Assumptions/Sources.
location | HK
Category | main
production amount | 100.106
reference product | pregnant leach slurry
unit | kilogram
Exchanges
name | amount | location | unit | categories | type | reference product | database | comment | uncertainty type | loc | u1 reliability | u2 completeness | u3 temporal | u4 geographical | u5 technological | ub basic | scale | negative | formula
U8 bio-opto leaching, 5-day batch, 30 degC | 100.106 | HK | kilogram |  | production | pregnant leach slurry | biometallica_v1_1 | Reference product
U4 formic-acid reduction, 1 M HCOOH, 60 degC, jacketed tank | 10 | HK | kilogram |  | technosphere | enriched metal solid, wet | biometallica_v1_1 |  | 2 | 2.302585 | 1.1 | 1.05 | 1 | 1 | 1.2 | 1.05 | 0.1084967 | FALSE
U7 cyanide accumulation and stabilisation, NaOH reservoir | 90.10684 | HK | kilogram |  | technosphere | stabilised cyanide solution | biometallica_v1_1 |  | 2 | 4.500996 | 1.1 | 1.05 | 1 | 1 | 1.2 | 1.05 | 0.1084967 | FALSE
market for sulfuric acid | 0 | RoW | kilogram |  | technosphere | sulfuric acid | ecoinvent-3.12-cutoff | Zero in base case (removed). | 0
market for electricity, medium voltage | 15.1 | HK | kilowatt hour |  | technosphere | electricity, medium voltage | ecoinvent-3.12-cutoff | Mixing + heat-up + cooling + controls. | 2 | 2.714695 | 1.1 | 1.05 | 1 | 1 | 1.2 | 1.05 | 0.1084967 | FALSE
Hydrogen cyanide | 0.0008112411 |  | kilogram | air | biosphere |  | ecoinvent-3.12-biosphere | 0.5 % of CN inventory. | 2 | -7.116945 | 1.2 | 1.1 | 1.03 | 1.02 | 2 | 1.5 | 0.4148632 | FALSE
Activity | U9 filter press
comment | Per batch. 99 % solids capture, 30 % cake moisture; cyanide-bearing filter cake to hazardous landfill (U14 upcycling is a scenario).
source | Evidente (2026), BioMetallica LCI v1.1; see model workbook Assumptions/Sources.
location | HK
Category | main
production amount | 89.20312
reference product | pregnant leach solution
unit | kilogram
Exchanges
name | amount | location | unit | categories | type | reference product | database | comment | uncertainty type | loc | u1 reliability | u2 completeness | u3 temporal | u4 geographical | u5 technological | ub basic | scale | negative | formula
U9 filter press | 89.20312 | HK | kilogram |  | production | pregnant leach solution | biometallica_v1_1 | Reference product
U8 bio-opto leaching, 5-day batch, 30 degC | 100.106 | HK | kilogram |  | technosphere | pregnant leach slurry | biometallica_v1_1 |  | 2 | 4.60623 | 1.1 | 1.05 | 1 | 1 | 1.2 | 1.05 | 0.1084967 | FALSE
market for electricity, medium voltage | 0.08863634 | HK | kilowatt hour |  | technosphere | electricity, medium voltage | ecoinvent-3.12-cutoff |  | 2 | -2.423213 | 1.1 | 1.05 | 1 | 1 | 1.2 | 1.05 | 0.1084967 | FALSE
Hydrogen cyanide | 0.0001554549 |  | kilogram | air | biosphere |  | ecoinvent-3.12-biosphere | HCN volatilised in U9-U11 open transfers (0.1 % of CN in PLS). | 2 | -8.769155 | 1.1 | 1.1 | 1.03 | 1.02 | 1.5 | 1.5 | 0.2950584 | FALSE
market for hazardous waste, for underground deposit | -10.90291 | RoW | kilogram |  | technosphere | hazardous waste, for underground deposit | ecoinvent-3.12-cutoff | Filter cake incl. entrained cyanide liquor. | 2 | 2.38903 | 1.2 | 1.1 | 1.03 | 1.02 | 2 | 1.05 | 0.3627756 | TRUE
Activity | U10 sedimentation
comment | Per batch. 85 % fines removal, 30 % solids sludge.
source | Evidente (2026), BioMetallica LCI v1.1; see model workbook Assumptions/Sources.
location | HK
Category | main
production amount | 88.9847
reference product | clarified pregnant leach solution
unit | kilogram
Exchanges
name | amount | location | unit | categories | type | reference product | database | comment | uncertainty type | loc | u1 reliability | u2 completeness | u3 temporal | u4 geographical | u5 technological | ub basic | scale | negative | formula
U10 sedimentation | 88.9847 | HK | kilogram |  | production | clarified pregnant leach solution | biometallica_v1_1 | Reference product
U9 filter press | 89.20312 | HK | kilogram |  | technosphere | pregnant leach solution | biometallica_v1_1 |  | 2 | 4.490916 | 1.1 | 1.05 | 1 | 1 | 1.2 | 1.05 | 0.1084967 | FALSE
market for electricity, medium voltage | 0.007054 | HK | kilowatt hour |  | technosphere | electricity, medium voltage | ecoinvent-3.12-cutoff |  | 2 | -4.95416 | 1.1 | 1.05 | 1 | 1 | 1.2 | 1.05 | 0.1084967 | FALSE
market for hazardous waste, for underground deposit | -0.2184253 | RoW | kilogram |  | technosphere | hazardous waste, for underground deposit | ecoinvent-3.12-cutoff | Settled sludge. | 2 | -1.521311 | 1.2 | 1.1 | 1.03 | 1.02 | 2 | 1.05 | 0.3627756 | TRUE
Activity | U11 selective resin columns, strong-base anion exchange
comment | Per batch. Lead-lag columns; Au/Pt/Pd 90 %, Ag/Cu 25 % adsorption; 1 BV fresh 2 M NH4SCN eluent; NaCl regeneration. Eluate and raffinate both go to U12.
source | Evidente (2026), BioMetallica LCI v1.1; see model workbook Assumptions/Sources.
location | HK
Category | main
production amount | 103.8195
reference product | resin circuit outputs, loaded eluate and raffinate
unit | kilogram
Exchanges
name | amount | location | unit | categories | type | reference product | database | comment | uncertainty type | loc | u1 reliability | u2 completeness | u3 temporal | u4 geographical | u5 technological | ub basic | scale | negative | formula
U11 selective resin columns, strong-base anion exchange | 103.8195 | HK | kilogram |  | production | resin circuit outputs, loaded eluate and raffinate | biometallica_v1_1 | Reference product
U10 sedimentation | 88.9847 | HK | kilogram |  | technosphere | clarified pregnant leach solution | biometallica_v1_1 |  | 2 | 4.488464 | 1.1 | 1.05 | 1 | 1 | 1.2 | 1.05 | 0.1084967 | FALSE
market for ammonium thiocyanate | 2.15091 | GLO | kilogram |  | technosphere | ammonium thiocyanate | ecoinvent-3.12-cutoff | Thiocyanate eluent (NH4SCN used for KSCN). | 2 | 0.7658911 | 1.2 | 1.1 | 1.03 | 1.02 | 2 | 1.05 | 0.3627756 | FALSE
market for sodium chloride, powder | 1.511741 | GLO | kilogram |  | technosphere | sodium chloride, powder | ecoinvent-3.12-cutoff |  | 2 | 0.4132617 | 1.1 | 1.05 | 1 | 1 | 1.2 | 1.05 | 0.1084967 | FALSE
market for water, deionised | 54.54642 | RoW | kilogram |  | technosphere | water, deionised | ecoinvent-3.12-cutoff | Eluent, rinse and regeneration water. | 2 | 3.999052 | 1.1 | 1.05 | 1 | 1 | 1.2 | 1.05 | 0.1084967 | FALSE
market for anionic resin | 0.05659216 | RoW | kilogram |  | technosphere | anionic resin | ecoinvent-3.12-cutoff | 3-yr life + 1 %/yr attrition. | 2 | -2.871885 | 1.1 | 1.05 | 1 | 1 | 1.2 | 1.05 | 0.1084967 | FALSE
market for electricity, medium voltage | 0.0115 | HK | kilowatt hour |  | technosphere | electricity, medium voltage | ecoinvent-3.12-cutoff |  | 2 | -4.465408 | 1.1 | 1.05 | 1 | 1 | 1.2 | 1.05 | 0.1084967 | FALSE
U13b biological cyanide wastewater treatment | -43.37424 | HK | kilogram |  | technosphere | cyanide-bearing process wastewater | biometallica_v1_1 | Rinse + regeneration effluent. | 2 | 3.769866 | 1.1 | 1.05 | 1 | 1 | 1.2 | 1.05 | 0.1084967 | TRUE
market for hazardous waste, for incineration | -0.05659216 | RoW | kilogram |  | technosphere | hazardous waste, for incineration | ecoinvent-3.12-cutoff | Spent resin after deep strip. | 2 | -2.871885 | 1.1 | 1.05 | 1 | 1 | 1.2 | 1.05 | 0.1084967 | TRUE
Activity | U12 electrowinning and doré smelting
comment | FUNCTIONAL UNIT: 1 kg metal doré at facility gate. Per batch: EW of loaded eluate (97 %) and raffinate (Au 92, Ag 85, Cu 80, Pt 40, Pd 45 %), induction smelting with borax.
source | Evidente (2026), BioMetallica LCI v1.1; see model workbook Assumptions/Sources.
location | HK
Category | main
production amount | 0.2649288
reference product | metal doré
unit | kilogram
Exchanges
name | amount | location | unit | categories | type | reference product | database | comment | uncertainty type | loc | u1 reliability | u2 completeness | u3 temporal | u4 geographical | u5 technological | ub basic | scale | negative | formula
U12 electrowinning and doré smelting | 0.2649288 | HK | kilogram |  | production | metal doré | biometallica_v1_1 | Reference product
U11 selective resin columns, strong-base anion exchange | 103.8195 | HK | kilogram |  | technosphere | resin circuit outputs, loaded eluate and raffinate | biometallica_v1_1 |  | 2 | 4.642654 | 1.1 | 1.05 | 1 | 1 | 1.2 | 1.05 | 0.1084967 | FALSE
market for electricity, medium voltage | 5.852032 | HK | kilowatt hour |  | technosphere | electricity, medium voltage | ecoinvent-3.12-cutoff | EW 3.2 kWh/kg deposit + induction smelting 5 kWh/batch. | 2 | 1.766789 | 1.1 | 1.1 | 1.03 | 1.02 | 1.5 | 1.05 | 0.215764 | FALSE
market for borax, anhydrous, powder | 0.13313 | GLO | kilogram |  | technosphere | borax, anhydrous, powder | ecoinvent-3.12-cutoff | Smelting flux. | 2 | -2.016429 | 1.2 | 1.1 | 1.03 | 1.02 | 2 | 1.05 | 0.3627756 | FALSE
market for graphite | 0.001667 | GLO | kilogram |  | technosphere | graphite | ecoinvent-3.12-cutoff | Graphite-felt cathode replacement. | 2 | -6.39673 | 1.1 | 1.05 | 1 | 1 | 1.2 | 1.05 | 0.1084967 | FALSE
market for titanium | 0.001333 | GLO | kilogram |  | technosphere | titanium | ecoinvent-3.12-cutoff | PROXY for MMO-coated Ti anode replacement. | 2 | -6.620323 | 1.2 | 1.1 | 1.03 | 1.02 | 2 | 1.05 | 0.3627756 | FALSE
market for tap water | 3 | RoW | kilogram |  | technosphere | tap water | ecoinvent-3.12-cutoff | Cathode rinse. | 2 | 1.098612 | 1.1 | 1.05 | 1 | 1 | 1.2 | 1.05 | 0.1084967 | FALSE
market for argon, liquid | 2.158 | RoW | kilogram |  | technosphere | argon, liquid | ecoinvent-3.12-cutoff | ICP-OES assays: 20 samples x 65 L argon per batch. | 2 | 0.7691819 | 1.1 | 1.1 | 1.03 | 1.02 | 1.5 | 1.05 | 0.215764 | FALSE
U13b biological cyanide wastewater treatment | -106.5533 | HK | kilogram |  | technosphere | cyanide-bearing process wastewater | biometallica_v1_1 | Barren eluate + spent electrolyte (cyanide, residual metals). | 2 | 4.668645 | 1.1 | 1.05 | 1 | 1 | 1.2 | 1.05 | 0.1084967 | TRUE
market for hazardous waste, for underground deposit | -0.1344613 | RoW | kilogram |  | technosphere | hazardous waste, for underground deposit | ecoinvent-3.12-cutoff | Smelting slag. | 2 | -2.006479 | 1.2 | 1.1 | 1.03 | 1.02 | 2 | 1.05 | 0.3627756 | TRUE
market for hazardous waste, for incineration | -0.003 | RoW | kilogram |  | technosphere | hazardous waste, for incineration | ecoinvent-3.12-cutoff | Spent electrodes. | 2 | -5.809143 | 1.1 | 1.05 | 1 | 1 | 1.2 | 1.05 | 0.1084967 | TRUE
Activity | U13a acidic wastewater neutralisation with lime
comment | Treatment of Waste 1 (U2/U3) and Waste 2 (U4): CaO neutralisation of H2SO4/HCOOH, Cu(OH)2 precipitation, gypsum sludge to landfill, neutralised effluent to municipal WWTP. Per kg influent (ecoinvent waste-treatment sign convention: production -1).
source | Evidente (2026), BioMetallica LCI v1.1; see model workbook Assumptions/Sources.
location | HK
Category | main
production amount | -1
reference product | acidic process wastewater
unit | kilogram
Exchanges
name | amount | location | unit | categories | type | reference product | database | comment | uncertainty type | loc | u1 reliability | u2 completeness | u3 temporal | u4 geographical | u5 technological | ub basic | scale | negative | formula
U13a acidic wastewater neutralisation with lime | -1 | HK | kilogram |  | production | acidic process wastewater | biometallica_v1_1 | Reference product
market for quicklime, milled, loose | 0.06705792 | RoW | kilogram |  | technosphere | quicklime, milled, loose | ecoinvent-3.12-cutoff | Stoichiometric CaO x excess (A: p_u13a_xs). | 2 | -2.702199 | 1.2 | 1.1 | 1.03 | 1.02 | 2 | 1.05 | 0.3627756 | FALSE
market for electricity, medium voltage | 0.001 | HK | kilowatt hour |  | technosphere | electricity, medium voltage | ecoinvent-3.12-cutoff | Mixing, dosing, sludge filter press (A: p_u13a_kwh). | 2 | -6.907755 | 1.2 | 1.1 | 1.03 | 1.02 | 2 | 1.05 | 0.3627756 | FALSE
market for inert waste, for final disposal | -0.2942847 | RoW | kilogram |  | technosphere | inert waste, for final disposal | ecoinvent-3.12-cutoff | Gypsum-rich sludge cake; switch to hazardous with p_u13a_haz. | 2 | -1.223208 | 1.2 | 1.1 | 1.03 | 1.02 | 2 | 1.05 | 0.3627756 | TRUE
market for hazardous waste, for underground deposit | 0 | RoW | kilogram |  | technosphere | hazardous waste, for underground deposit | ecoinvent-3.12-cutoff | Zero in base case. | 0
market for wastewater, average | -0.0007727733 | RoW | cubic meter |  | technosphere | wastewater, average | ecoinvent-3.12-cutoff | Neutralised effluent incl. calcium formate (COD) to municipal WWTP. | 2 | -7.165525 | 1.2 | 1.1 | 1.03 | 1.02 | 2 | 1.05 | 0.3627756 | TRUE
Activity | U13b biological cyanide wastewater treatment
comment | PFD Module 5 / registry U13: aerobic biological degradation of free and complexed cyanide (CN- to NH4+ and formate/carbonate), nutrients, biological sludge to incineration, effluent to municipal WWTP. Per kg influent.
source | Evidente (2026), BioMetallica LCI v1.1; see model workbook Assumptions/Sources.
location | HK
Category | main
production amount | -1
reference product | cyanide-bearing process wastewater
unit | kilogram
Exchanges
name | amount | location | unit | categories | type | reference product | database | comment | uncertainty type | loc | u1 reliability | u2 completeness | u3 temporal | u4 geographical | u5 technological | ub basic | scale | negative | formula
U13b biological cyanide wastewater treatment | -1 | HK | kilogram |  | production | cyanide-bearing process wastewater | biometallica_v1_1 | Reference product
market for electricity, medium voltage | 0.0015 | HK | kilowatt hour |  | technosphere | electricity, medium voltage | ecoinvent-3.12-cutoff | Aerated bioreactor (A: p_u13b_kwh). | 2 | -6.50229 | 1.1 | 1.1 | 1.03 | 1.02 | 1.5 | 1.05 | 0.215764 | FALSE
market for phosphoric acid, industrial grade, without water, in 85% solution state | 2.682816e-05 | GLO | kilogram |  | technosphere | phosphoric acid, industrial grade, without water, in 85% solution state | ecoinvent-3.12-cutoff | Phosphate nutrient 26 mg/L. | 2 | -10.52606 | 1.1 | 1.1 | 1.03 | 1.02 | 1.5 | 1.05 | 0.215764 | FALSE
Cyanide | 8.327141e-06 |  | kilogram | water::surface water | biosphere |  | ecoinvent-3.12-biosphere | Residual CN after 95 % removal. | 2 | -11.69599 | 1.1 | 1.1 | 1.03 | 1.02 | 1.5 | 1.5 | 0.2950584 | FALSE
Copper ion | 1.440425e-06 |  | kilogram | water::surface water | biosphere |  | ecoinvent-3.12-biosphere |  | 2 | -13.45057 | 1.2 | 1.1 | 1.03 | 1.02 | 2 | 3 | 0.657836 | FALSE
Silver I | 1.195117e-06 |  | kilogram | water::surface water | biosphere |  | ecoinvent-3.12-biosphere |  | 2 | -13.63727 | 1.2 | 1.1 | 1.03 | 1.02 | 2 | 3 | 0.657836 | FALSE
Gold | 4.339274e-06 |  | kilogram | water::surface water | biosphere |  | ecoinvent-3.12-biosphere |  | 2 | -12.3478 | 1.2 | 1.1 | 1.03 | 1.02 | 2 | 3 | 0.657836 | FALSE
market for hazardous waste, for incineration | -0.01048544 | RoW | kilogram |  | technosphere | hazardous waste, for incineration | ecoinvent-3.12-cutoff | Biological sludge (incl. U5 biomass) to hazardous-waste incineration. | 2 | -4.557767 | 1.2 | 1.1 | 1.03 | 1.02 | 2 | 1.05 | 0.3627756 | TRUE
market for wastewater, average | -0.0009895146 | RoW | cubic meter |  | technosphere | wastewater, average | ecoinvent-3.12-cutoff | Treated effluent to municipal WWTP. | 2 | -6.918296 | 1.2 | 1.1 | 1.03 | 1.02 | 2 | 1.05 | 0.3627756 | TRUE
Activity | U14 leach-residue stabilisation for construction material (scenario)
comment | SCENARIO, not linked to the base doré system. Cement stabilisation of detoxified filter cake (cut-off: residue enters burden-free).
source | Evidente (2026), BioMetallica LCI v1.1; see model workbook Assumptions/Sources.
location | HK
Category | scenario
production amount | 1
reference product | construction material, from stabilised leach residue
unit | kilogram
Exchanges
name | amount | location | unit | categories | type | reference product | database | comment | uncertainty type | loc | u1 reliability | u2 completeness | u3 temporal | u4 geographical | u5 technological | ub basic | scale | negative | formula
U14 leach-residue stabilisation for construction material (scenario) | 1 | HK | kilogram |  | production | construction material, from stabilised leach residue | biometallica_v1_1 | Reference product
market for cement, Portland | 0.1304348 | RoW | kilogram |  | technosphere | cement, Portland | ecoinvent-3.12-cutoff |  | 2 | -2.036882 | 1.2 | 1.1 | 1.03 | 1.02 | 2 | 1.05 | 0.3627756 | FALSE
market for electricity, medium voltage | 0.01 | HK | kilowatt hour |  | technosphere | electricity, medium voltage | ecoinvent-3.12-cutoff |  | 2 | -4.60517 | 1.2 | 1.1 | 1.03 | 1.02 | 2 | 1.05 | 0.3627756 | FALSE

## Database parameters
Database parameters
name | amount | formula | uncertainty type | loc | scale | minimum | maximum | comment
m_u1_elec | 1 |  | 5 | 1 |  | 0.8 | 1.6 | Multiplier on U1 kiln electricity (furnace efficiency 30-60 %, refractory losses).
m_u2_elec | 1 |  | 5 | 1 |  | 0.4 | 3 | Multiplier on U2/U3 electricity (ultrasound 5-100 W/L).
m_u2_acid | 1 |  | 5 | 1 |  | 0.25 | 1.05 | Multiplier on U2 H2SO4 (acid reuse / counter-current washing, lower L/S).
m_u4_formic | 1 |  | 5 | 1 |  | 0.4 | 1.05 | Multiplier on U4 formic acid (lower L/S, liquor reuse).
m_u5_elec | 1 |  | 5 | 1 |  | 0.5 | 2.1 | Multiplier on U5 electricity: 0.5 = continuous sterilisation with heat recovery; 2.1 = 2.42 kW/m3 agitation.
m_u5_cn_yield | 1 |  | 5 | 1 |  | 0.5 | 2 | Multiplier on U5 cyanide output per batch (productivity).